## VUF-Hollow Fiber
Model | Active Membrane Area m2 | System Flux LMH (L/h) | Nominal Aperture（μm） | Membrane Filament Material | Manufactuing Technique
PERMA-UF-i0875s40 | 40 | 40-200 | 0.02 | PES | NIPS
PERMA-UF-iH0860 | 40 | 40-200 | 0.02 | PES | NIPS
PERMA-UF-0697 | 50 | 30-120 | 0.02 | PVDF | NIPS
PERMA-UF-i1066 | 50 | 40-200 | 0.02 | PES | NIPS
PERMA-UF-2860T | 51 | 35-120 | 0.08 | PVDF | TIPS
PERMA-UF-i0975 | 55 | 40-200 | 0.02 | PES | NIPS
PERMA-UF-0776 | 56 | 30-135 | 0.02 | PVDF | NIPS
PERMA-UF-i1066X | 60 | 40-200 | 0.02 | PES | NIPS
PERMA-UF-i0876s | 64 | 40-200 | 0.02 | PES | NIPS
PERMA-UF-0697X | 65 | 30-120 | 0.02 | PVDF | NIPS
PERMA-UF-iP70 | 70 | 40-200 | 0.02 | PES | NIPS
PERMA-UF-2880T | 77 | 35-120 | 0.08 | PVDF | TIPS
PERMA-UF-2880 | 77 | 30-120 | 0.02 | PVDF | NIPS
PERMA-UF-P77 | 77 | 30-120 | 0.02 | PVDF | NIPS
PERMA-UF-2880X | 80 | 30-120 | 0.02 | PVDF | NIPS
PERMA-UF-i1077 | 80 | 50-180 | 0.02 | PES | NIPS
PERMA-UF-iP80 | 80 | 40-200 | 0.02 | PES | NIPS
PERMA-UF-i1183 | 81 | 50-180 | 0.02 | PES | NIPS
PERMA-UF-1075T | 120 | 35-135 | 0.08 | PVDF | TIPS
PERMA-UF-0992 | 60 | 30-180 | 0.02 | PVDF | EPOXY/PU

## Residential-RO
Model | Permeate Flow GPD(m3/d) | Rejection rate (%) | Min.Rejection(%)
ULP 3012-400 | 400(1.51) | 98.5 | 96.5
ULP 3012-500 | 500(1.89) | 98 | 96
ULP 3012-600 | 600(2.27) | 98 | 96
ULP 3012-800 | 800(3.02) | 97 | 95
ULP 3013-400 | 400(1.51) | 98.5 | 97.5
ULP 3013-500 | 500(1.89) | 98 | 96
ULP 3013-600 | 600(2.27) | 98 | 96
ULP 3013-800 | 800(3.02) | 97 | 95
ULP 3113-800 | 800(3.02) | 98 | 96